## 26.3월
26년 3월 품질우려 제품 리스트
[15 empty] | 구분 | 2026년 | [11 empty] | 조사 누적 합계
[16 empty] | 1월 | 2월 | 3월 | 4월 | 5월 | 6월 | 7월 | 8월 | 9월 | 10월 | 11월 | 12월
[15 empty] | 수량 (본) | 8588 | 5511 | 5586 | [9 empty] | 19685
[15 empty] | 중량 (kg) | 185722 | 162124 | 110935 | [9 empty] | 458781
작성일: 2026-03-30
NO |  | 생산일 | 재질 | 외경 (mm) |  | 두께 (mm) | 길이 (m) | 수량 (본) | 중량 (kg) | 생산라인 | 위치 | 품질상태 (QC 확인) | 수요가 제품 | 영업부문 판매 계획 일정
1 | 전 월 1 공 장 | 2024-03-01 | HR | 45.5 | 45.7 | 1.4 | 6 | 100 | 1023 | 조관5호기 | 4번동 | 적청 | 우신
2 |  | 2024-12-01 | HR | 190.7 |  | 4.2 | 6 | 5 | 579.48534 | 조관9호기 | 3번동 | 적청 | - | [15 empty] | 0 | 0
3 |  | 2025-03-01 | HGI | 89.1 |  | 2.9 | 5.5 | 72 | 2441.145 | 조관6호기 | 4번동 | 오염, 관단적청 | - | [15 empty] | 0 | ㅁ
4 |  | 2025-04-01 | HR | 190.7 |  | 6.6 | 6 | 33 | 5932.749 | 조관9호기 | 3번동 | 적청 | -
5 |  | 2025-07-01 | HGI | 75 | 45 | 2.9 | 6 | 69 | 2082.219 | 조관6호기 | 3번동 | 오염, 백청 | -
6 |  | 2025-09-01 | HGI | 30 | 30 | 2 | 6 | 1160 | 11675.67 | 조관5호기 | 4번동 | 오염, 관내부 백청 | -
7 |  | 2025-04-01 | HR | 150 | 75 | 4.2 | 6 | 216 | 18048.1 | 조관9호기 | 6번동 | 적청 | -
8 |  | 2025-06-01 | HR | 42.2 |  | 1.4 | 6 | 1397 | 11806.71 | 조관5호기 | 4번동 | 적청, 오염 | -
9 |  | 2025-06-01 | HR | 48.6 |  | 2.3 | 6 | 56 | 15126.01 | 조관5호기 | 4번동 | 적청, 오염 | -
10 |  | 2025-09-01 | PO | 30 | 30 | 2 | 6 | 184 | 1853 | 조관5호기 | 4번동 | 적청, 오염 | -
11 |  | 2025-11-01 | HR | 25 | 25 | 2.9 | 6 | 360 | 3979.617 | DMC | 3번동 | 적청, 오염 | -
12 |  | 2026-01-01 | HR | 75 | 75 | 4.2 | 6 | 36 | 1939.789 | 조관6호기 | 3번동 | 적청, 오염 | -
1 | 전 월 2 공 장 | 2025-06-01 | HR | 42.7 |  | 2.9 | 6 | 103 | 1758.987 | 조관3호기 | 2번동 | 적청 | -
2 |  | 2025-09-01 | HR | 48.6 |  | 2.9 | 6 | 976 | 19138.52 | 조관3호기 | 천막동 | 적청 | -
3 |  | 2025-10-01 | HR | 48.6 |  | 3.55 | 6.1 | 546 | 13135.26 | 조관3호기 | 3번동 | 경동 반품, 내면비드 미제거, 적청 | -
4 |  | 2025-11-01 | HR | 33.5 |  | 1.8 | 6 | 935 | 24659 | 조관3호기 | 2번동 | 적청 | -
5 |  | 2025-12-01 | HGI | 75 | 45 | 2 | 6 | 140 | 2991.693 | 조관10호기 | 천막동 | 대국 백청 반품 | -
6 |  | 2025-10-01 | HR | 100 | 50 | 2.1 | 6 | 180 | 5095.307 | 조관10호기 | 1번동 | 적청 | -
7 |  | 2025-11-01 | HR | 42.2 |  | 1.8 | 6 | 81 | 24659 | 조관3호기 | 2번동 | 적청 | -
소 계 | [7 empty] | 6649 | 167925.3 | -
1 | 26년 3월 1공장 | 2024-09-01 | POSM | 50 | 50 | 2 | 6 | 34 | 598.4419 | 조관7호기 | 2번동 | 오염, 고강도Test | -
2 |  | 2025-06-01 | HGI | 101.6 |  | 2.9 | 6 | 76 | 3218.645 | 조관1호기 | 3번동 | 오염 | -
3 |  | 2025-07-01 | HGI | 100 | 50 | 2.1 | 6 | 64 | 1811.665 | 조관7호기 | 2번동 | 오염, 백청, 3본찍힘 | 재건
4 |  | 2025-07-01 | POSM | 100 | 50 | 2.1 | 6 | 20 | 566.1452 | 조관7호기 | 2번동 | 오염 | 삼백
5 |  | 2025-10-01 | CR | 12.7 | 12.7 | 1.1 | 6 | 500 | 1130 | 원영매입 | 2번동 | 적청 | -
6 |  | 2025-11-01 | HR | 47.5 | 36 | 1.3 | 6 | 2092 | 18828 | 조관5호기 | 4번동 | 관단적청 | 캠퍼스
7 |  | 2025-12-01 | HGI | 100 | 50 | 2.9 | 6 | 200 | 7674.498 | 조관7호기 | 2번동 | 원자재 백청 | -
8 |  | 2025-12-01 | HR | 59.9 |  | 1.8 | 6 | 671 | 10382.82 | 조관6호기 | 4번동 | 적청 | -
9 |  | 2026-01-01 | HR | 60.5 |  | 3.6 | 6 | 23 | 697.0869072 | 조관6호기 | 3번동 | 결로피해, 적청 | -
10 |  | 2026-01-01 | HR | 75 | 75 | 3 | 6 | 45 | 1782.125 | 조관6호기 | 4번동 | 결로피해, 적청 | -
11 |  | 2026-03-01 | HR | 76.2 |  | 1.4 | 6 | 27 | 418.3480224 | 조관6호기 | 3번동 | 결로피해, 적청 | -
1 | 26년 3월 2공장 | 2024-08-01 | CL | 50 | 50 | 1.4 | 5.6 | 88 | 1033.32 | 도장3호기 | 1번동 | 먼지오염 | -
2 |  | 2025-01-01 | CL | 100 | 100 | 4.2 | 8.6 | 7 | 739.1058 | 도장3호기 | 1번동 | 먼지오염 | -
3 |  | 2025-02-01 | CL | 50 | 50 | 2 | 6 | 18 | 316.8222 | 도장3호기 | 1번동 | 먼지오염, 매입도장품 | -
4 |  | 2025-04-01 | HR | 100 | 50 | 3 | 6 | 10 | 396.0277272 | 조관10호기 | 천막동 | 적청 | -
5 |  | 2025-07-01 | CL | 100 | 50 | 3 | 6 | 50 | 1980.138636 | 도장3호기 | 1번동 | 먼지오염 | -
6 |  | 2025-09-01 | CL | 100 | 100 | 2.3 | 6 | 21 | 875.5683 | 도장3호기 | 1번동 | 먼지오염 | 뉴월드
7 |  | 2025-10-01 | POSM | 100 | 50 | 2.1 | 6 | 478 | 13530.87 | 조관10호기 | 1번동 | 먼지오염 | 세진 뉴월드
8 |  | 2025-10-01 | CL | 100 | 50 | 3.2 | 6 | 200 | 8408.951 | 도장3호기 | 1번동 | 먼지오염 | 뉴월드
9 |  | 2025-11-01 | HR | 100 | 50 | 1.4 | 6 | 41 | 786.1752 | 조관10호기 | 1번동 | 적청 | -
10 |  | 2025-11-01 | HGI | 100 | 100 | 3 | 6 | 325 | 17463.15 | 조관10호기 | 1번동 | 적청 | 뉴월드
11 |  | 2025-11-01 | ZAM | 100 | 100 | 2.1 | 6 | 414 | 15814.08 | 조관10호기 | 천막동 | 적청 | -
12 |  | 2025-12-01 | HGI | 48.1 |  | 2 | 6 | 182 | 2482.827984 | 조관3호기 | 1번동 | 먼지오염, 2.1T 마킹 | -
소 계 | [7 empty] | 5586 | 110934.8 | -
합 계 | [7 empty] | 12235 | 278860.1 | 작성일 기준 현재 재고